## Sheet1
ρd (g/cm3) | w (%) | F200 (%) | Gs | LL (%) | PL (%) | Y
1.18354 | 5.3565 | 0 | 2.664941879 | 10 | 10 | 657.82035
1.18354 | 6.8565 | 0 | 2.664941879 | 10 | 10 | 578.3928
1.18354 | 8.3565 | 0 | 2.664941879 | 10 | 10 | 545.3732
1.18354 | 9.8565 | 0 | 2.664941879 | 10 | 10 | 514.75376
1.18354 | 11.3565 | 0 | 2.664941879 | 10 | 10 | 491.74412
1.18354 | 12.8565 | 0 | 2.664941879 | 10 | 10 | 476.19088
1.23354 | 5.3565 | 0 | 2.664941879 | 10 | 10 | 574.76588
1.23354 | 6.8565 | 0 | 2.664941879 | 10 | 10 | 526.44433
1.23354 | 8.3565 | 0 | 2.664941879 | 10 | 10 | 501.04813
1.23354 | 9.8565 | 0 | 2.664941879 | 10 | 10 | 473.08352
1.23354 | 11.3565 | 0 | 2.664941879 | 10 | 10 | 441.48118
1.23354 | 12.8565 | 0 | 2.664941879 | 10 | 10 | 423.36553
1.28354 | 5.3565 | 0 | 2.664941879 | 10 | 10 | 534.64372
1.28354 | 6.8565 | 0 | 2.664941879 | 10 | 10 | 490.10802
1.28354 | 8.3565 | 0 | 2.664941879 | 10 | 10 | 448.81229
1.28354 | 9.8565 | 0 | 2.664941879 | 10 | 10 | 424.02631
1.28354 | 11.3565 | 0 | 2.664941879 | 10 | 10 | 401.72283
1.28354 | 12.8565 | 0 | 2.664941879 | 10 | 10 | 388.36368
1.33354 | 5.3565 | 0 | 2.664941879 | 10 | 10 | 525.35913
1.33354 | 6.8565 | 0 | 2.664941879 | 10 | 10 | 460.46417
1.33354 | 8.3565 | 0 | 2.664941879 | 10 | 10 | 417.66368
1.33354 | 9.8565 | 0 | 2.664941879 | 10 | 10 | 391.24848
1.33354 | 11.3565 | 0 | 2.664941879 | 10 | 10 | 367.16811
1.33354 | 12.8565 | 0 | 2.664941879 | 10 | 10 | 354.68734
1.38354 | 5.3565 | 0 | 2.664941879 | 10 | 10 | 521.23187
1.38354 | 6.8565 | 0 | 2.664941879 | 10 | 10 | 444.48136
1.38354 | 8.3565 | 0 | 2.664941879 | 10 | 10 | 396.80045
1.38354 | 9.8565 | 0 | 2.664941879 | 10 | 10 | 375.29696
1.38354 | 11.3565 | 0 | 2.664941879 | 10 | 10 | 357.03874
1.38354 | 12.8565 | 0 | 2.664941879 | 10 | 10 | 343.87172
1.43354 | 5.3565 | 0 | 2.664941879 | 10 | 10 | 514.88344
1.43354 | 6.8565 | 0 | 2.664941879 | 10 | 10 | 436.56555
1.43354 | 8.3565 | 0 | 2.664941879 | 10 | 10 | 377.58231
1.43354 | 9.8565 | 0 | 2.664941879 | 10 | 10 | 359.0654
1.43354 | 11.3565 | 0 | 2.664941879 | 10 | 10 | 346.20654
1.43354 | 12.8565 | 0 | 2.664941879 | 10 | 10 | 325.36532
1.35 | 13.203 | 6.137544982 | 2.728075117 | 40.7197 | 26.19175696 | 611.21266
1.35 | 14.703 | 6.137544982 | 2.728075117 | 40.7197 | 26.19175696 | 582.65851
1.35 | 16.203 | 6.137544982 | 2.728075117 | 40.7197 | 26.19175696 | 568.34417
1.35 | 17.703 | 6.137544982 | 2.728075117 | 40.7197 | 26.19175696 | 562.6859
1.35 | 19.203 | 6.137544982 | 2.728075117 | 40.7197 | 26.19175696 | 556.29518
1.35 | 20.703 | 6.137544982 | 2.728075117 | 40.7197 | 26.19175696 | 550.9873
1.4 | 13.203 | 6.137544982 | 2.728075117 | 40.7197 | 26.19175696 | 548.96242
1.4 | 14.703 | 6.137544982 | 2.728075117 | 40.7197 | 26.19175696 | 524.77084
1.4 | 16.203 | 6.137544982 | 2.728075117 | 40.7197 | 26.19175696 | 519.54855
1.4 | 17.703 | 6.137544982 | 2.728075117 | 40.7197 | 26.19175696 | 510.57041
1.4 | 19.203 | 6.137544982 | 2.728075117 | 40.7197 | 26.19175696 | 501.37179
1.4 | 20.703 | 6.137544982 | 2.728075117 | 40.7197 | 26.19175696 | 495.75647
1.45 | 13.203 | 6.137544982 | 2.728075117 | 40.7197 | 26.19175696 | 515.61827
1.45 | 14.703 | 6.137544982 | 2.728075117 | 40.7197 | 26.19175696 | 501.98806
1.45 | 16.203 | 6.137544982 | 2.728075117 | 40.7197 | 26.19175696 | 492.186
1.45 | 17.703 | 6.137544982 | 2.728075117 | 40.7197 | 26.19175696 | 484.30602
1.45 | 19.203 | 6.137544982 | 2.728075117 | 40.7197 | 26.19175696 | 476.78291
1.45 | 20.703 | 6.137544982 | 2.728075117 | 40.7197 | 26.19175696 | 465.41129
1.5 | 13.203 | 6.137544982 | 2.728075117 | 40.7197 | 26.19175696 | 487.13265
1.5 | 14.703 | 6.137544982 | 2.728075117 | 40.7197 | 26.19175696 | 467.0986
1.5 | 16.203 | 6.137544982 | 2.728075117 | 40.7197 | 26.19175696 | 460.75131
1.5 | 17.703 | 6.137544982 | 2.728075117 | 40.7197 | 26.19175696 | 447.91227
1.5 | 19.203 | 6.137544982 | 2.728075117 | 40.7197 | 26.19175696 | 439.87967
1.5 | 20.703 | 6.137544982 | 2.728075117 | 40.7197 | 26.19175696 | 429.48163
1.55 | 13.203 | 6.137544982 | 2.728075117 | 40.7197 | 26.19175696 | 456.81127
1.55 | 14.703 | 6.137544982 | 2.728075117 | 40.7197 | 26.19175696 | 441.98587
1.55 | 16.203 | 6.137544982 | 2.728075117 | 40.7197 | 26.19175696 | 430.38874
1.55 | 17.703 | 6.137544982 | 2.728075117 | 40.7197 | 26.19175696 | 419.49964
1.55 | 19.203 | 6.137544982 | 2.728075117 | 40.7197 | 26.19175696 | 407.54673
1.55 | 20.703 | 6.137544982 | 2.728075117 | 40.7197 | 26.19175696 | 396.60718
1.6 | 13.203 | 6.137544982 | 2.728075117 | 40.7197 | 26.19175696 | 439.03128
1.6 | 14.703 | 6.137544982 | 2.728075117 | 40.7197 | 26.19175696 | 421.99171
1.6 | 16.203 | 6.137544982 | 2.728075117 | 40.7197 | 26.19175696 | 411.0365
1.6 | 17.703 | 6.137544982 | 2.728075117 | 40.7197 | 26.19175696 | 394.41408
1.6 | 19.203 | 6.137544982 | 2.728075117 | 40.7197 | 26.19175696 | 385.61589
1.6 | 20.703 | 6.137544982 | 2.728075117 | 40.7197 | 26.19175696 | 374.47421
1.350225 | 11.445 | 9.8 | 2.754472227 | 17.895 | 16.88037 | 634.67034
1.350225 | 12.445 | 9.8 | 2.754472227 | 17.895 | 16.88037 | 616.34049
1.350225 | 13.445 | 9.8 | 2.754472227 | 17.895 | 16.88037 | 602.21135
1.350225 | 14.445 | 9.8 | 2.754472227 | 17.895 | 16.88037 | 586.30644
1.350225 | 15.445 | 9.8 | 2.754472227 | 17.895 | 16.88037 | 568.64584
1.350225 | 16.445 | 9.8 | 2.754472227 | 17.895 | 16.88037 | 555.24628
1.400225 | 11.445 | 9.8 | 2.754472227 | 17.895 | 16.88037 | 590.37265
1.400225 | 12.445 | 9.8 | 2.754472227 | 17.895 | 16.88037 | 577.25205
1.400225 | 13.445 | 9.8 | 2.754472227 | 17.895 | 16.88037 | 558.37447
1.400225 | 14.445 | 9.8 | 2.754472227 | 17.895 | 16.88037 | 540.76353
1.400225 | 15.445 | 9.8 | 2.754472227 | 17.895 | 16.88037 | 527.43865
1.400225 | 16.445 | 9.8 | 2.754472227 | 17.895 | 16.88037 | 512.41527
1.450225 | 11.445 | 9.8 | 2.754472227 | 17.895 | 16.88037 | 565.10646
1.450225 | 12.445 | 9.8 | 2.754472227 | 17.895 | 16.88037 | 543.17386
1.450225 | 13.445 | 9.8 | 2.754472227 | 17.895 | 16.88037 | 529.52991
1.450225 | 14.445 | 9.8 | 2.754472227 | 17.895 | 16.88037 | 517.1975
1.450225 | 15.445 | 9.8 | 2.754472227 | 17.895 | 16.88037 | 502.19453
1.450225 | 16.445 | 9.8 | 2.754472227 | 17.895 | 16.88037 | 484.53423
1.500225 | 11.445 | 9.8 | 2.754472227 | 17.895 | 16.88037 | 532.65177
1.500225 | 12.445 | 9.8 | 2.754472227 | 17.895 | 16.88037 | 516.86828
1.500225 | 13.445 | 9.8 | 2.754472227 | 17.895 | 16.88037 | 504.42107
1.500225 | 14.445 | 9.8 | 2.754472227 | 17.895 | 16.88037 | 486.3312
1.500225 | 15.445 | 9.8 | 2.754472227 | 17.895 | 16.88037 | 471.61387
1.500225 | 16.445 | 9.8 | 2.754472227 | 17.895 | 16.88037 | 457.27899
1.550225 | 11.445 | 9.8 | 2.754472227 | 17.895 | 16.88037 | 518.74275
1.550225 | 12.445 | 9.8 | 2.754472227 | 17.895 | 16.88037 | 503.05058
1.550225 | 13.445 | 9.8 | 2.754472227 | 17.895 | 16.88037 | 487.74259
1.550225 | 14.445 | 9.8 | 2.754472227 | 17.895 | 16.88037 | 473.83656
1.550225 | 15.445 | 9.8 | 2.754472227 | 17.895 | 16.88037 | 458.34363
1.550225 | 16.445 | 9.8 | 2.754472227 | 17.895 | 16.88037 | 444.26904
1.600225 | 11.445 | 9.8 | 2.754472227 | 17.895 | 16.88037 | 506.06079
1.600225 | 12.445 | 9.8 | 2.754472227 | 17.895 | 16.88037 | 487.38167
1.600225 | 13.445 | 9.8 | 2.754472227 | 17.895 | 16.88037 | 472.13272
1.600225 | 14.445 | 9.8 | 2.754472227 | 17.895 | 16.88037 | 454.32674
1.600225 | 15.445 | 9.8 | 2.754472227 | 17.895 | 16.88037 | 443.96914
1.600225 | 16.445 | 9.8 | 2.754472227 | 17.895 | 16.88037 | 428.05904
1.455 | 9.374 | 7.963525836 | 2.633907603 | 18.601 | 13.02521008 | 708.82985
1.455 | 10.874 | 7.963525836 | 2.633907603 | 18.601 | 13.02521008 | 683.01248
1.455 | 12.374 | 7.963525836 | 2.633907603 | 18.601 | 13.02521008 | 653.3569
1.455 | 13.874 | 7.963525836 | 2.633907603 | 18.601 | 13.02521008 | 633.04369
1.455 | 15.374 | 7.963525836 | 2.633907603 | 18.601 | 13.02521008 | 624.5003
1.455 | 16.874 | 7.963525836 | 2.633907603 | 18.601 | 13.02521008 | 620.73225
1.505 | 9.374 | 7.963525836 | 2.633907603 | 18.601 | 13.02521008 | 639.73029
1.505 | 10.874 | 7.963525836 | 2.633907603 | 18.601 | 13.02521008 | 618.41504
1.505 | 12.374 | 7.963525836 | 2.633907603 | 18.601 | 13.02521008 | 592.5694
1.505 | 13.874 | 7.963525836 | 2.633907603 | 18.601 | 13.02521008 | 573.51145
1.505 | 15.374 | 7.963525836 | 2.633907603 | 18.601 | 13.02521008 | 564.18211
1.505 | 16.874 | 7.963525836 | 2.633907603 | 18.601 | 13.02521008 | 558.83907
1.555 | 9.374 | 7.963525836 | 2.633907603 | 18.601 | 13.02521008 | 580.30086
1.555 | 10.874 | 7.963525836 | 2.633907603 | 18.601 | 13.02521008 | 563.57829
1.555 | 12.374 | 7.963525836 | 2.633907603 | 18.601 | 13.02521008 | 541.44796
1.555 | 13.874 | 7.963525836 | 2.633907603 | 18.601 | 13.02521008 | 522.65869
1.555 | 15.374 | 7.963525836 | 2.633907603 | 18.601 | 13.02521008 | 510.94009
1.555 | 16.874 | 7.963525836 | 2.633907603 | 18.601 | 13.02521008 | 502.64567
1.605 | 9.374 | 7.963525836 | 2.633907603 | 18.601 | 13.02521008 | 541.77396
1.605 | 10.874 | 7.963525836 | 2.633907603 | 18.601 | 13.02521008 | 520.17976
1.605 | 12.374 | 7.963525836 | 2.633907603 | 18.601 | 13.02521008 | 502.59777
1.605 | 13.874 | 7.963525836 | 2.633907603 | 18.601 | 13.02521008 | 483.59804
1.605 | 15.374 | 7.963525836 | 2.633907603 | 18.601 | 13.02521008 | 468.5482
1.605 | 16.874 | 7.963525836 | 2.633907603 | 18.601 | 13.02521008 | 456.91254
1.655 | 9.374 | 7.963525836 | 2.633907603 | 18.601 | 13.02521008 | 512.13265
1.655 | 10.874 | 7.963525836 | 2.633907603 | 18.601 | 13.02521008 | 490.13493
1.655 | 12.374 | 7.963525836 | 2.633907603 | 18.601 | 13.02521008 | 466.9137
1.655 | 13.874 | 7.963525836 | 2.633907603 | 18.601 | 13.02521008 | 447.72527
1.655 | 15.374 | 7.963525836 | 2.633907603 | 18.601 | 13.02521008 | 438.31194
1.655 | 16.874 | 7.963525836 | 2.633907603 | 18.601 | 13.02521008 | 423.2233
1.705 | 9.374 | 7.963525836 | 2.633907603 | 18.601 | 13.02521008 | 495.52107
1.705 | 10.874 | 7.963525836 | 2.633907603 | 18.601 | 13.02521008 | 474.75723
1.705 | 12.374 | 7.963525836 | 2.633907603 | 18.601 | 13.02521008 | 456.43471
1.705 | 13.874 | 7.963525836 | 2.633907603 | 18.601 | 13.02521008 | 433.67205
1.705 | 15.374 | 7.963525836 | 2.633907603 | 18.601 | 13.02521008 | 418.3904
1.705 | 16.874 | 7.963525836 | 2.633907603 | 18.601 | 13.02521008 | 399.70902
1.455059935 | 9.546 | 9.06 | 2.653289239 | 18.5576 | 18.0952381 | 889.90042
1.455059935 | 11.046 | 9.06 | 2.653289239 | 18.5576 | 18.0952381 | 852.70632
1.455059935 | 12.546 | 9.06 | 2.653289239 | 18.5576 | 18.0952381 | 820.11795
1.455059935 | 14.046 | 9.06 | 2.653289239 | 18.5576 | 18.0952381 | 798.11252
1.455059935 | 15.546 | 9.06 | 2.653289239 | 18.5576 | 18.0952381 | 775.61768
1.455059935 | 17.046 | 9.06 | 2.653289239 | 18.5576 | 18.0952381 | 757.35173
1.505059935 | 9.546 | 9.06 | 2.653289239 | 18.5576 | 18.0952381 | 862.87717
1.505059935 | 11.046 | 9.06 | 2.653289239 | 18.5576 | 18.0952381 | 821.67072
1.505059935 | 12.546 | 9.06 | 2.653289239 | 18.5576 | 18.0952381 | 787.86762
1.505059935 | 14.046 | 9.06 | 2.653289239 | 18.5576 | 18.0952381 | 751.95896
1.505059935 | 15.546 | 9.06 | 2.653289239 | 18.5576 | 18.0952381 | 733.00427
1.505059935 | 17.046 | 9.06 | 2.653289239 | 18.5576 | 18.0952381 | 708.95122
1.555059935 | 9.546 | 9.06 | 2.653289239 | 18.5576 | 18.0952381 | 843.75409
1.555059935 | 11.046 | 9.06 | 2.653289239 | 18.5576 | 18.0952381 | 794.76857
1.555059935 | 12.546 | 9.06 | 2.653289239 | 18.5576 | 18.0952381 | 752.10638
1.555059935 | 14.046 | 9.06 | 2.653289239 | 18.5576 | 18.0952381 | 729.48688
1.555059935 | 15.546 | 9.06 | 2.653289239 | 18.5576 | 18.0952381 | 700.65238
1.555059935 | 17.046 | 9.06 | 2.653289239 | 18.5576 | 18.0952381 | 678.57021
1.605059935 | 9.546 | 9.06 | 2.653289239 | 18.5576 | 18.0952381 | 823.7091
1.605059935 | 11.046 | 9.06 | 2.653289239 | 18.5576 | 18.0952381 | 777.13583
1.605059935 | 12.546 | 9.06 | 2.653289239 | 18.5576 | 18.0952381 | 733.95865
1.605059935 | 14.046 | 9.06 | 2.653289239 | 18.5576 | 18.0952381 | 699.96165
1.605059935 | 15.546 | 9.06 | 2.653289239 | 18.5576 | 18.0952381 | 670.20975
1.605059935 | 17.046 | 9.06 | 2.653289239 | 18.5576 | 18.0952381 | 647.40943
1.655059935 | 9.546 | 9.06 | 2.653289239 | 18.5576 | 18.0952381 | 802.91612
1.655059935 | 11.046 | 9.06 | 2.653289239 | 18.5576 | 18.0952381 | 755.91036
1.655059935 | 12.546 | 9.06 | 2.653289239 | 18.5576 | 18.0952381 | 714.54548
1.655059935 | 14.046 | 9.06 | 2.653289239 | 18.5576 | 18.0952381 | 673.58182
1.655059935 | 15.546 | 9.06 | 2.653289239 | 18.5576 | 18.0952381 | 639.10893
1.655059935 | 17.046 | 9.06 | 2.653289239 | 18.5576 | 18.0952381 | 616.2733
1.705059935 | 9.546 | 9.06 | 2.653289239 | 18.5576 | 18.0952381 | 791.5564
1.705059935 | 11.046 | 9.06 | 2.653289239 | 18.5576 | 18.0952381 | 737.24107
1.705059935 | 12.546 | 9.06 | 2.653289239 | 18.5576 | 18.0952381 | 689.99998
1.705059935 | 14.046 | 9.06 | 2.653289239 | 18.5576 | 18.0952381 | 658.52094
1.705059935 | 15.546 | 9.06 | 2.653289239 | 18.5576 | 18.0952381 | 616.65342
1.705059935 | 17.046 | 9.06 | 2.653289239 | 18.5576 | 18.0952381 | 592.69019
1.49 | 8.3885297 | 9.714285714 | 2.656704026 | 32.177 | 19.09090909 | 583.35764
1.49 | 9.8885297 | 9.714285714 | 2.656704026 | 32.177 | 19.09090909 | 534.29399
1.49 | 11.3885297 | 9.714285714 | 2.656704026 | 32.177 | 19.09090909 | 500.40059
1.49 | 12.8885297 | 9.714285714 | 2.656704026 | 32.177 | 19.09090909 | 476.71078
1.49 | 14.3885297 | 9.714285714 | 2.656704026 | 32.177 | 19.09090909 | 466.17841
1.49 | 15.8885297 | 9.714285714 | 2.656704026 | 32.177 | 19.09090909 | 463.67123
1.54 | 8.3885297 | 9.714285714 | 2.656704026 | 32.177 | 19.09090909 | 556.32012
1.54 | 9.8885297 | 9.714285714 | 2.656704026 | 32.177 | 19.09090909 | 513.89332
1.54 | 11.3885297 | 9.714285714 | 2.656704026 | 32.177 | 19.09090909 | 474.71483
1.54 | 12.8885297 | 9.714285714 | 2.656704026 | 32.177 | 19.09090909 | 457.40126
1.54 | 14.3885297 | 9.714285714 | 2.656704026 | 32.177 | 19.09090909 | 446.99794
1.54 | 15.8885297 | 9.714285714 | 2.656704026 | 32.177 | 19.09090909 | 438.87953
1.59 | 8.3885297 | 9.714285714 | 2.656704026 | 32.177 | 19.09090909 | 534.02712
1.59 | 9.8885297 | 9.714285714 | 2.656704026 | 32.177 | 19.09090909 | 494.85193
1.59 | 11.3885297 | 9.714285714 | 2.656704026 | 32.177 | 19.09090909 | 462.76819
1.59 | 12.8885297 | 9.714285714 | 2.656704026 | 32.177 | 19.09090909 | 445.11593
1.59 | 14.3885297 | 9.714285714 | 2.656704026 | 32.177 | 19.09090909 | 430.1773
1.59 | 15.8885297 | 9.714285714 | 2.656704026 | 32.177 | 19.09090909 | 425.98389
1.64 | 8.3885297 | 9.714285714 | 2.656704026 | 32.177 | 19.09090909 | 516.90224
1.64 | 9.8885297 | 9.714285714 | 2.656704026 | 32.177 | 19.09090909 | 480.82801
1.64 | 11.3885297 | 9.714285714 | 2.656704026 | 32.177 | 19.09090909 | 450.53839
1.64 | 12.8885297 | 9.714285714 | 2.656704026 | 32.177 | 19.09090909 | 429.22055
1.64 | 14.3885297 | 9.714285714 | 2.656704026 | 32.177 | 19.09090909 | 417.50395
1.64 | 15.8885297 | 9.714285714 | 2.656704026 | 32.177 | 19.09090909 | 412.19104
1.69 | 8.3885297 | 9.714285714 | 2.656704026 | 32.177 | 19.09090909 | 505.58303
1.69 | 9.8885297 | 9.714285714 | 2.656704026 | 32.177 | 19.09090909 | 472.72675
1.69 | 11.3885297 | 9.714285714 | 2.656704026 | 32.177 | 19.09090909 | 444.25517
1.69 | 12.8885297 | 9.714285714 | 2.656704026 | 32.177 | 19.09090909 | 423.2892
1.69 | 14.3885297 | 9.714285714 | 2.656704026 | 32.177 | 19.09090909 | 410.86004
1.69 | 15.8885297 | 9.714285714 | 2.656704026 | 32.177 | 19.09090909 | 402.59825
1.74 | 8.3885297 | 9.714285714 | 2.656704026 | 32.177 | 19.09090909 | 500.83569
1.74 | 9.8885297 | 9.714285714 | 2.656704026 | 32.177 | 19.09090909 | 461.549
1.74 | 11.3885297 | 9.714285714 | 2.656704026 | 32.177 | 19.09090909 | 435.16125
1.74 | 12.8885297 | 9.714285714 | 2.656704026 | 32.177 | 19.09090909 | 414.76296
1.74 | 14.3885297 | 9.714285714 | 2.656704026 | 32.177 | 19.09090909 | 402.77745
1.74 | 15.8885297 | 9.714285714 | 2.656704026 | 32.177 | 19.09090909 | 400.66207
1.4015 | 11.554 | 9.087815521 | 2.64497965 | 37.001 | 23.14870864 | 573.87955
1.4015 | 12.554 | 9.087815521 | 2.64497965 | 37.001 | 23.14870864 | 553.11027
1.4015 | 13.554 | 9.087815521 | 2.64497965 | 37.001 | 23.14870864 | 544.70441
1.4015 | 14.554 | 9.087815521 | 2.64497965 | 37.001 | 23.14870864 | 538.0045
1.4015 | 15.554 | 9.087815521 | 2.64497965 | 37.001 | 23.14870864 | 532.09626
1.4015 | 16.554 | 9.087815521 | 2.64497965 | 37.001 | 23.14870864 | 525.90476
1.4765 | 11.554 | 9.087815521 | 2.64497965 | 37.001 | 23.14870864 | 534.07768
1.4765 | 12.554 | 9.087815521 | 2.64497965 | 37.001 | 23.14870864 | 520.3535
1.4765 | 13.554 | 9.087815521 | 2.64497965 | 37.001 | 23.14870864 | 509.41654
1.4765 | 14.554 | 9.087815521 | 2.64497965 | 37.001 | 23.14870864 | 497.8168
1.4765 | 15.554 | 9.087815521 | 2.64497965 | 37.001 | 23.14870864 | 493.77171
1.4765 | 16.554 | 9.087815521 | 2.64497965 | 37.001 | 23.14870864 | 487.21781
1.5515 | 11.554 | 9.087815521 | 2.64497965 | 37.001 | 23.14870864 | 508.45109
1.5515 | 12.554 | 9.087815521 | 2.64497965 | 37.001 | 23.14870864 | 490.826
1.5515 | 13.554 | 9.087815521 | 2.64497965 | 37.001 | 23.14870864 | 481.14778
1.5515 | 14.554 | 9.087815521 | 2.64497965 | 37.001 | 23.14870864 | 470.14996
1.5515 | 15.554 | 9.087815521 | 2.64497965 | 37.001 | 23.14870864 | 461.19354
1.5515 | 16.554 | 9.087815521 | 2.64497965 | 37.001 | 23.14870864 | 453.27043
1.6265 | 11.554 | 9.087815521 | 2.64497965 | 37.001 | 23.14870864 | 494.06459
1.6265 | 12.554 | 9.087815521 | 2.64497965 | 37.001 | 23.14870864 | 474.62537
1.6265 | 13.554 | 9.087815521 | 2.64497965 | 37.001 | 23.14870864 | 458.097
1.6265 | 14.554 | 9.087815521 | 2.64497965 | 37.001 | 23.14870864 | 444.35134
1.6265 | 15.554 | 9.087815521 | 2.64497965 | 37.001 | 23.14870864 | 427.86678
1.6265 | 16.554 | 9.087815521 | 2.64497965 | 37.001 | 23.14870864 | 418.68897
1.7015 | 11.554 | 9.087815521 | 2.64497965 | 37.001 | 23.14870864 | 480.17101
1.7015 | 12.554 | 9.087815521 | 2.64497965 | 37.001 | 23.14870864 | 457.87509
1.7015 | 13.554 | 9.087815521 | 2.64497965 | 37.001 | 23.14870864 | 433.29146
1.7015 | 14.554 | 9.087815521 | 2.64497965 | 37.001 | 23.14870864 | 421.38272
1.7015 | 15.554 | 9.087815521 | 2.64497965 | 37.001 | 23.14870864 | 406.70489
1.7015 | 16.554 | 9.087815521 | 2.64497965 | 37.001 | 23.14870864 | 393.33485
1.7765 | 11.554 | 9.087815521 | 2.64497965 | 37.001 | 23.14870864 | 468.04946
1.7765 | 12.554 | 9.087815521 | 2.64497965 | 37.001 | 23.14870864 | 442.57827
1.7765 | 13.554 | 9.087815521 | 2.64497965 | 37.001 | 23.14870864 | 419.45503
1.7765 | 14.554 | 9.087815521 | 2.64497965 | 37.001 | 23.14870864 | 398.69977
1.7765 | 15.554 | 9.087815521 | 2.64497965 | 37.001 | 23.14870864 | 386.92179
1.7765 | 16.554 | 9.087815521 | 2.64497965 | 37.001 | 23.14870864 | 365.22661